## kNN_based
date | gcs | compactability | active_clay | wet_tensile_strength | loi | moisture | inert_fines | volatile_matter | permeability | shear_strength | friability_index | gfn | temp_before_mix | temp_after_mix | sand/metal | core/sand | core/metal
2020-01-02 | 1985 | 41.75 | 8.94 | 25.11 | 5.17 | 3.0725 | 2.63 | 3 | 135 | 425 | 7.82 | 56.16 | 36.25 | 38.75 | 8.790769 | 0.0634767 | 0.558009
2020-01-02 | 1952.857 | 41.71429 | 8.905714 | 26.04429 | 5.032857 | 3.04 | 2.63 | 2.982857 | 132.2857 | 435.7143 | 7.728571 | 56.16 | 36.28571 | 38.42857 | 6.609725 | 0.09921123 | 0.6557589
2020-01-03 | 1970 | 41.14286 | 9.011429 | 25 | 5.101429 | 3 | 3.264286 | 2.974286 | 126.7143 | 417.1429 | 6.934286 | 56.11714 | 37 | 39 | 10.96134 | 0.04987774 | 0.5467268
2020-01-03 | 2007 | 41.1 | 9.086 | 26.2 | 5.151 | 2.94 | 3.37 | 3.027 | 130.4 | 434 | 7.035 | 56.11 | 37 | 39 | 6.578736 | 0.004052514 | 0.02666042
2020-01-04 | 1970 | 41.5 | 9.0125 | 25.675 | 5.06875 | 2.97625 | 2.92375 | 2.95875 | 129.5 | 418.75 | 7.36 | 55.4975 | 36.125 | 38.125 | 10.08346 | 0.00518348 | 0.0522674
2020-01-04 | 1968.571 | 41.85714 | 9.057143 | 26.08571 | 5.021429 | 2.997143 | 2.86 | 2.99 | 131.4286 | 432.8571 | 7.714286 | 55.41 | 36.14286 | 38.14286 | 9.080736 | 0.002459063 | 0.0223301
2020-01-06 | 1980 | 42.42857 | 8.925714 | 26.22286 | 5.241429 | 2.977143 | 2.945714 | 2.984286 | 129.7143 | 432.8571 | 8.1 | 55.73571 | 36.57143 | 38.57143 | 8.936197 | 0.0614592 | 0.5492115
2020-01-06 | 1972.222 | 42.11111 | 8.922222 | 25.74667 | 5.235556 | 3.013333 | 2.96 | 2.996667 | 129.3333 | 427.7778 | 7.967778 | 55.79 | 36 | 38.33333 | 8.64388 | 0.05707873 | 0.4933817
2020-01-07 | 1990 | 43.42857 | 9.068571 | 25.82857 | 5.131429 | 3.04 | 2.882857 | 2.975714 | 130.5714 | 440 | 7.398571 | 55.55857 | 36 | 38.14286 | 10.6034 | 0.05877696 | 0.6232354
2020-01-07 | 1974.444 | 42.44444 | 9.04 | 25.28889 | 5.103333 | 2.998889 | 2.87 | 2.942222 | 130.4444 | 418.8889 | 7.395556 | 55.52 | 36.55556 | 39.22222 | 6.73042 | 0.07243181 | 0.4874966
2020-01-08 | 1966.667 | 43.33333 | 9.083333 | 25.88333 | 5.181667 | 3.176667 | 2.92 | 2.995 | 130 | 438.3333 | 7.5 | 56.15333 | 36.16667 | 38.66667 | 9.53879 | 0.05951542 | 0.5677052
2020-01-08 | 1978.571 | 41.85714 | 8.997143 | 25.64286 | 5.177143 | 3.138571 | 2.93 | 2.981429 | 127.1429 | 428.5714 | 7.325714 | 56.28 | 41.14286 | 42 | 6.82891 | 0.07308369 | 0.499082
2020-01-09 | 2005 | 43.5 | 8.835 | 25.75 | 5.246667 | 3.105 | 3.02 | 3 | 130 | 456.6667 | 7.416667 | 56.88 | 38 | 40.33333 | 9.651033 | 0.06201998 | 0.5985569
2020-01-09 | 2030 | 43.125 | 8.75 | 26.925 | 5.265 | 3.14 | 3.11 | 3.18875 | 131.75 | 468.75 | 7.8425 | 57.48 | 38 | 42.75 | 5.884559 | 0.09800499 | 0.5767161
2020-01-10 | 1870 | 42.33333 | 8.73 | 27.1 | 5.27 | 3.211667 | 3.22 | 3.25 | 127.3333 | 453.3333 | 7.366667 | 57.8 | 36.5 | 40 | 8.916226 | 0.07580038 | 0.6758533
2020-01-10 | 1979.091 | 43.09091 | 8.739091 | 25.86364 | 5.232727 | 3.182727 | 3.33 | 3.203636 | 130.3636 | 440.9091 | 7.968182 | 58.12 | 37.36364 | 41.81818 | 6.842848 | 0.07777877 | 0.5322284
2020-01-11 | 1894 | 43.1 | 8.694 | 24.6 | 5.152 | 3.12 | 3.624 | 3.28 | 128 | 433 | 7.958 | 58.246 | 38 | 40.6 | 6.217848 | 0.1043267 | 0.6486877
2020-01-13 | 1914.286 | 41.85714 | 8.584286 | 25.21429 | 5.148571 | 3.112857 | 3.595714 | 3.12 | 120.7143 | 462.8571 | 7.717143 | 58.82286 | 37.42857 | 42 | 9.370604 | 0.0768567 | 0.7201937
2020-01-13 | 1871.429 | 42.28571 | 8.492857 | 25.28571 | 5.115714 | 3.121429 | 3.57 | 3.15 | 121.1429 | 422.8571 | 7.488571 | 58.91 | 37 | 39.42857 | 7.157559 | 0.0568039 | 0.4065772
2020-01-14 | 1885.714 | 42.42857 | 8.544286 | 26.1 | 5.217143 | 3.122857 | 3.52 | 3.038571 | 120.2857 | 442.8571 | 7.388571 | 58.43857 | 39.57143 | 40.71429 | 9.223792 | 0.06625259 | 0.6111001
2020-01-14 | 1884.444 | 42.22222 | 8.65 | 25.73333 | 5.082222 | 3.121111 | 3.5 | 2.998889 | 121 | 427.7778 | 7.041111 | 58.25 | 36.88889 | 39 | 6.655928 | 0.08101259 | 0.539214
2020-01-15 | 1822.5 | 42.375 | 8.5925 | 25.5625 | 5.15 | 3.06625 | 3.305 | 3.15 | 131.75 | 438.75 | 7.43 | 57.98 | 37.375 | 41.375 | 9.19651 | 0.05809449 | 0.5342665
2020-01-15 | 1883 | 42.2 | 8.534 | 25.27 | 5.153 | 3.112 | 3.24 | 3.182 | 130.4 | 434 | 7.115 | 57.89 | 39.1 | 43.9 | 6.494493 | 0.09136192 | 0.5933493
2020-01-16 | 1821.25 | 41.5 | 8.46 | 24.8 | 5.15 | 3.14125 | 3.225 | 3.0675 | 130.25 | 438.75 | 7.635 | 58.25 | 36.875 | 38.875 | 9.66189 | 0.08254176 | 0.7975094
2020-01-16 | 1854 | 42 | 8.471 | 23.95 | 5.186 | 3.159 | 3.21 | 2.943 | 129.2 | 424 | 7.786 | 58.61 | 38 | 40.2 | 7.175161 | 0.08477577 | 0.6082798
2020-01-17 | 1857.5 | 41.25 | 8.40125 | 23.3 | 4.92125 | 3.02625 | 3.21 | 2.9275 | 124.625 | 478.75 | 7.0775 | 56.67625 | 38.875 | 41.375 | 8.512161 | 0.07289247 | 0.6204724
2020-01-17 | 1866.25 | 41.75 | 8.31125 | 24.725 | 5.04 | 3.035 | 3.21 | 2.91625 | 126.5 | 431.25 | 7.11125 | 56.4 | 37.5 | 42.625 | 6.622958 | 0.1140686 | 0.7554716
2020-01-18 | 1862.857 | 42.28571 | 8.3 | 24.18571 | 4.982857 | 2.987143 | 3.364286 | 2.851429 | 127.1429 | 435.7143 | 6.87 | 56.95714 | 38.28571 | 42.57143 | 9.842558 | 0.07461885 | 0.7344403
2020-01-18 | 1837.143 | 42.42857 | 8.454286 | 25.38571 | 5.044286 | 3.057143 | 3.39 | 2.862857 | 130.5714 | 448.5714 | 7.052857 | 57.05 | 38 | 41 | 8.891779 | 0.08521323 | 0.7576971
2020-01-20 | 1876.25 | 41.75 | 8.495 | 25.8 | 5.06 | 3.08625 | 3.195 | 2.88 | 128.5 | 457.5 | 7.0175 | 56.93 | 37.875 | 43.125 | 10.39622 | 0.08465932 | 0.8801366
2020-01-20 | 1947.143 | 41.71429 | 8.702857 | 24.88571 | 5.148571 | 3.074286 | 3 | 2.914286 | 126.8571 | 461.4286 | 7.114286 | 56.81 | 36.57143 | 42.14286 | 5.770992 | 0.07569917 | 0.4368593
2020-01-21 | 1928.571 | 42 | 8.607143 | 25.78571 | 5.152857 | 3.04 | 2.84 | 2.914286 | 124.1429 | 471.4286 | 7.265714 | 56.81 | 37.57143 | 43.14286 | 8.286716 | 0.0897407 | 0.7436557
2020-01-21 | 1917.5 | 42 | 8.54375 | 26.95 | 5.10875 | 3.075 | 2.72 | 2.935 | 125 | 447.5 | 7.6 | 56.81 | 36.5 | 41 | 6.6828 | 0.1062482 | 0.7100356
2020-01-22 | 1911.429 | 42.42857 | 8.492857 | 24.31429 | 4.84 | 3.052857 | 2.531429 | 2.86 | 123.2857 | 432.8571 | 6.89 | 55.71286 | 37.57143 | 41.71429 | 9.49393 | 0.07885 | 0.7485964
2020-01-22 | 1937.143 | 42 | 8.57 | 24.45714 | 4.97 | 3.111429 | 2.5 | 2.9 | 124.1429 | 434.2857 | 7.048571 | 55.53 | 37.14286 | 41.71429 | 5.90566 | 0.1243819 | 0.7345572
2020-01-22 | 1855 | 42.25 | 8.48 | 26.8 | 4.99 | 2.88 | 2.5 | 2.89 | 125 | 437.5 | 7.435 | 55.53 | 36.5 | 40.5 | 8.403022 | 0.08278068 | 0.6956079
2020-01-23 | 1852.5 | 41.5 | 8.465 | 26.55 | 5.0075 | 2.885 | 2.665 | 2.9125 | 122.75 | 452.5 | 7.2475 | 55.7125 | 37.5 | 41.5 | 10.7853 | 0.06729959 | 0.7258464
2020-01-23 | 1849 | 41.6 | 8.45 | 26.02 | 5.148 | 2.998 | 3.16 | 3.028 | 123.2 | 443 | 7.32 | 56.26 | 38.1 | 42 | 7.648254 | 0.09459531 | 0.7234889
2020-01-23 | 1910 | 41.4 | 8.542 | 25.86 | 4.92 | 3.062 | 3.16 | 2.95 | 122.6 | 446 | 7.476 | 56.26 | 36.8 | 40.4 | 7.283319 | 0.09592588 | 0.6986588
2020-01-24 | 1890 | 41.875 | 8.69875 | 25.25 | 4.995 | 2.97625 | 2.8275 | 2.94375 | 123.125 | 455 | 6.92125 | 56.09375 | 37.375 | 43.25 | 7.834354 | 0.09016456 | 0.706381
2020-01-24 | 1910 | 41.57143 | 8.715714 | 25.8 | 4.938571 | 3.01 | 2.78 | 2.97 | 123.2857 | 458.5714 | 6.935714 | 56.07 | 38.42857 | 44 | 7.36905 | 0.102665 | 0.7565431
2020-01-24 | 1897.5 | 41.5 | 8.6825 | 26.8 | 4.9975 | 3.0625 | 2.78 | 3.0425 | 126.5 | 455 | 7.2 | 56.07 | 40 | 44 | 6.41835 | 0.1101719 | 0.7071216
2020-01-25 | 1908.571 | 41.42857 | 8.608571 | 25.88571 | 5.057143 | 2.935714 | 2.865714 | 3.008571 | 121.5714 | 455.7143 | 7.517143 | 55.78714 | 38.85714 | 42.85714 | 11.49003 | 0.07167502 | 0.8235479
2020-01-25 | 1902.5 | 41.625 | 8.58875 | 26.375 | 5.05625 | 2.94 | 2.88 | 3.0375 | 121.25 | 443.75 | 7.43625 | 55.74 | 38 | 41.375 | 7.553849 | 0.1017646 | 0.7687144
2020-01-25 | 1918 | 41.6 | 8.528 | 26.22 | 5.04 | 3.036 | 2.88 | 3.112 | 123.2 | 444 | 6.708 | 55.74 | 38.8 | 42.6 | 7.276498 | 0.09786936 | 0.7121461
2020-01-27 | 1942.5 | 41.5 | 8.515 | 25.3 | 5.07 | 3 | 2.775 | 3.055 | 123.5 | 462.5 | 6.66 | 56.685 | 38 | 42.5 | 10.52965 | 0.06908394 | 0.72743
2020-01-27 | 1908.333 | 41.83333 | 8.556667 | 23.9 | 5.113333 | 2.953333 | 2.67 | 2.936667 | 120.5 | 453.3333 | 7.555 | 57.63 | 37.83333 | 42.5 | 6.215999 | 0.1319105 | 0.8199555
2020-01-27 | 1881.667 | 41.83333 | 8.6 | 24.6 | 5.09 | 2.973333 | 2.67 | 2.96 | 120.5 | 450 | 7.006667 | 57.63 | 37.33333 | 41.33333 | 7.750563 | 0.08967623 | 0.6950413
2020-01-28 | 1922 | 41.4 | 8.582 | 25.988 | 5.132 | 3.05 | 2.46 | 2.978 | 122.6 | 470 | 7.024 | 56.88 | 37 | 41 | 10.13253 | 0.07287791 | 0.7384376
2020-01-28 | 1894.286 | 41.57143 | 8.587143 | 25.61429 | 5.137143 | 3.047143 | 2.32 | 3.018571 | 124.4286 | 454.2857 | 6.791429 | 56.38 | 36.42857 | 40.57143 | 7.068469 | 0.1157106 | 0.8178966
2020-01-28 | 1876.667 | 41.83333 | 8.65 | 25.21667 | 5.086667 | 2.94 | 2.32 | 2.99 | 123.5 | 435 | 7.14 | 56.38 | 37.66667 | 41.83333 | 7.509254 | 0.09640874 | 0.7239577
2020-01-29 | 1924 | 41.2 | 8.648 | 25.7 | 5.14 | 3.066 | 2.818 | 2.926 | 122.6 | 466 | 7.586 | 56.818 | 39.4 | 44 | 11.41486 | 0.06647796 | 0.7588368
2020-01-29 | 1925 | 41.75 | 8.605 | 26.15 | 5.19 | 3.03125 | 3.15 | 2.965 | 122.75 | 458.75 | 7.04 | 57.11 | 38.5 | 43.5 | 6.954378 | 0.100738 | 0.7005703
2020-01-29 | 1895 | 41.5 | 8.51 | 25.1 | 5.16 | 2.926667 | 3.15 | 2.96 | 122.5 | 458.3333 | 6.7 | 57.11 | 38.66667 | 42.33333 | 7.225708 | 0.09766622 | 0.7057075
2020-01-30 | 1986 | 41.2 | 8.576 | 26.84 | 4.996 | 2.926 | 2.934 | 2.878 | 122.6 | 464 | 8.19 | 57.578 | 39 | 44 | 10.30739 | 0.07473488 | 0.7703213
2020-01-30 | 1897.143 | 41.57143 | 8.617143 | 27.87143 | 4.957143 | 2.932857 | 2.79 | 2.884286 | 122.4286 | 457.1429 | 7.495714 | 57.89 | 39 | 43.42857 | 6.175225 | 0.1215449 | 0.7505669
2020-01-30 | 1901.667 | 41.33333 | 8.57 | 26.1 | 5.05 | 3 | 2.79 | 2.95 | 122 | 461.6667 | 6.83 | 57.89 | 38 | 43 | 7.733406 | 0.108932 | 0.8424157
2020-02-01 | 1915.714 | 41.14286 | 8.69 | 27.12857 | 5.17 | 3.085714 | 3.047143 | 3.052857 | 134.2857 | 484.2857 | 6.941429 | 57.71857 | 37.57143 | 43.42857 | 9.457006 | 0.07691867 | 0.7274204
2020-02-01 | 1918.333 | 41.66667 | 8.663333 | 26.3 | 5.11 | 3.03 | 3.09 | 3.023333 | 129.6667 | 476.6667 | 6.956667 | 57.69 | 36.83333 | 43.16667 | 7.039777 | 0.1131774 | 0.7967434
2020-02-01 | 1928.571 | 41.42857 | 8.6 | 26.92857 | 5.104286 | 2.977143 | 3.09 | 2.994286 | 127.1429 | 467.1429 | 7.341429 | 57.69 | 36.85714 | 42.42857 | 8.619706 | 0.08585119 | 0.740012
2020-02-03 | 1826 | 42.6 | 8.57 | 27.6 | 4.848 | 3.05 | 3.126 | 2.942 | 129.2 | 420 | 7.842 | 58.176 | 37.2 | 42.6 | 13.99137 | 0.05721927 | 0.8005757
2020-02-03 | 1865 | 41.5 | 8.603333 | 27.18667 | 4.735 | 2.995 | 3.15 | 2.86 | 131 | 441.6667 | 8.016667 | 58.5 | 37 | 41.66667 | 6.6329 | 0.1169456 | 0.7756883
2020-02-03 | 1910 | 41.75 | 8.605 | 26.02 | 4.84 | 2.985 | 3.15 | 2.87 | 128 | 460 | 8.025 | 58.5 | 37.75 | 42 | 9.598966 | 0.07911441 | 0.7594165
2020-02-04 | 1786.667 | 42.66667 | 8.573333 | 26.33333 | 4.84 | 3.05 | 3.066667 | 2.896667 | 132 | 410 | 8.6 | 58.8 | 38 | 42 | 11.18348 | 0.07524757 | 0.8415298
2020-02-04 | 1814.286 | 42.28571 | 8.565714 | 27.14286 | 4.854286 | 3.064286 | 2.9 | 2.932857 | 131.4286 | 442.8571 | 7.837143 | 59.4 | 38.71429 | 42 | 7.028095 | 0.1210593 | 0.8508165
2020-02-04 | 1858.571 | 41.42857 | 8.62 | 26.2 | 4.9 | 2.988571 | 2.9 | 2.99 | 130.5714 | 455.7143 | 7.317143 | 59.4 | 38.42857 | 42.57143 | 7.817044 | 0.08968658 | 0.7010839
2020-02-05 | 1802 | 41.8 | 8.51 | 27.2 | 4.91 | 3.1 | 2.74 | 2.98 | 129.2 | 414 | 7.57 | 58.18 | 37.4 | 40.4 | 17.39382 | 0.0450005 | 0.7827305
2020-02-05 | 1857.143 | 42 | 8.51 | 26.68571 | 4.95 | 3.065714 | 2.74 | 3.002857 | 130.5714 | 437.1429 | 8.378571 | 58.18 | 38 | 41.71429 | 8.488343 | 0.09657833 | 0.81979
2020-02-05 | 1867.5 | 42 | 8.57 | 25.7 | 4.95 | 2.98 | 2.74 | 3 | 131 | 452.5 | 6.89 | 58.18 | 39 | 42 | 8.428221 | 0.09389043 | 0.7913292
2020-02-06 | 1965 | 41.625 | 8.49125 | 26.6625 | 4.88 | 3.0675 | 3.09875 | 3.00875 | 129.5 | 422.5 | 8.2575 | 57.87375 | 37.125 | 40.625 | 9.540841 | 0.08363845 | 0.7979811
2020-02-06 | 1963.75 | 41.75 | 8.4925 | 26.575 | 4.9975 | 3.03 | 3.15 | 3.01 | 131 | 453.75 | 7.875 | 57.83 | 37.75 | 41 | 7.343031 | 0.102961 | 0.756046
2020-02-07 | 1880 | 42.125 | 8.4625 | 26.125 | 5.1625 | 3.2575 | 2.7975 | 3.0725 | 127.5 | 426.25 | 7.4575 | 57.215 | 38 | 41.5 | 7.608115 | 0.1017412 | 0.774059
2020-02-07 | 1925 | 41.8 | 8.456 | 26.03 | 5.122 | 3.101 | 2.68 | 3.072 | 131 | 448 | 7.789 | 57.01 | 38.4 | 42.1 | 7.580813 | 0.09949147 | 0.7542262
2020-02-08 | 1961 | 41.6 | 8.452 | 25.99 | 5.172 | 3.004 | 2.504 | 2.964 | 127.4 | 452 | 7.134 | 57.17 | 38.3 | 41.6 | 8.629086 | 0.09052155 | 0.7811182
2020-02-10 | 1927.5 | 42.375 | 8.6425 | 26.475 | 4.9525 | 3.0325 | 2.97 | 2.9925 | 123.5 | 456.25 | 6.85125 | 58.89 | 37.75 | 43.5 | 11.15739 | 0.06989311 | 0.7798249
2020-02-10 | 1952 | 41.7 | 8.648 | 26.54 | 4.912 | 3.074 | 3.14 | 3.016 | 124.2 | 471 | 7.238 | 59.45 | 38.6 | 42.8 | 7.459319 | 0.1012729 | 0.7554269
2020-02-11 | 1940 | 42.14286 | 8.834286 | 26.82857 | 4.762857 | 2.988571 | 2.968571 | 3.011429 | 124.2857 | 480 | 7.957143 | 58.27143 | 39.71429 | 43.14286 | 9.471293 | 0.07785216 | 0.7373606
2020-02-11 | 1953.077 | 42.23077 | 8.763077 | 28.31538 | 4.716923 | 3.033846 | 2.9 | 2.949231 | 124.8462 | 457.6923 | 7.906154 | 57.8 | 39.23077 | 42.23077 | 6.815484 | 0.111648 | 0.7609354
2020-02-12 | 1940 | 40.875 | 8.72 | 25.4875 | 4.965 | 2.91875 | 2.75 | 2.96375 | 122.375 | 471.25 | 7.5025 | 58.28 | 38.75 | 41.875 | 9.390442 | 0.08010084 | 0.7521823
2020-02-12 | 1920 | 41.5 | 8.716 | 25.68 | 5.022 | 2.94 | 2.6 | 2.976 | 122.6 | 456 | 7.377 | 58.76 | 39.6 | 43 | 7.566906 | 0.1005906 | 0.7611599
2020-02-13 | 1891.818 | 40.90909 | 8.617273 | 25.14545 | 4.971818 | 3.007273 | 2.428182 | 2.896364 | 123.0909 | 466.3636 | 7.51 | 58.53727 | 39.72727 | 42.72727 | 8.854867 | 0.08379425 | 0.7419869
2020-02-14 | 1924.286 | 41.14286 | 8.552857 | 25.52857 | 4.95 | 2.964286 | 2.647143 | 3 | 122.8571 | 468.5714 | 6.888571 | 58.09286 | 39.28571 | 41.42857 | 8.629253 | 0.08417619 | 0.7263776
2020-02-15 | 1928.571 | 40.57143 | 8.535714 | 25.7 | 4.937143 | 3.095714 | 3.082857 | 3.005714 | 122.8571 | 467.1429 | 7.62 | 57.75143 | 38.71429 | 41.85714 | 9.224116 | 0.08222171 | 0.7584226
2020-02-17 | 1936.25 | 40.875 | 8.57 | 26.4 | 4.9675 | 2.92 | 2.4775 | 2.8425 | 125.75 | 446.25 | 7.65125 | 57.335 | 38.5 | 41.75 | 8.873699 | 0.08607584 | 0.763811
2020-02-17 | 1944.286 | 41.71429 | 8.6 | 27.1 | 5.09 | 2.882857 | 2.24 | 2.9 | 122.8571 | 422.8571 | 7.971429 | 57.16 | 37.42857 | 41.42857 | 6.809136 | 0.1183488 | 0.805853
2020-02-18 | 2006.667 | 41.83333 | 8.48 | 25.23333 | 4.916667 | 3.125 | 2.586667 | 2.78 | 127.5 | 458.3333 | 6.99 | 57.30667 | 40.66667 | 42.83333 | 11.27506 | 0.07010199 | 0.790404
2020-02-18 | 2000 | 42.25 | 8.4725 | 24.975 | 4.76875 | 3.15375 | 2.76 | 2.79 | 125 | 447.5 | 7.23875 | 57.38 | 40.5 | 43.125 | 6.6134 | 0.1072657 | 0.709391
2020-02-19 | 1978.75 | 40.75 | 8.5025 | 25.65 | 4.79 | 3.01875 | 2.3925 | 2.9125 | 122.75 | 478.75 | 7.0325 | 56.9525 | 40 | 42.75 | 12.0159 | 0.06588491 | 0.7916667
2020-02-19 | 2006.667 | 41.88889 | 8.572222 | 25.25556 | 4.826667 | 3.028889 | 2.27 | 2.878889 | 129.3333 | 486.6667 | 7.433333 | 56.81 | 38.77778 | 43.55556 | 6.656608 | 0.1286075 | 0.8560896
2020-02-20 | 1978.889 | 40.66667 | 8.574444 | 25.41111 | 4.863333 | 2.985556 | 2.781111 | 2.932222 | 123.1111 | 476.6667 | 7.373333 | 57.30444 | 38.33333 | 41.77778 | 10.16917 | 0.07652489 | 0.7781943
2020-02-20 | 1992.5 | 42.25 | 8.79 | 24.6 | 4.84 | 3.045 | 3.19 | 2.98 | 126.25 | 468.75 | 7.58125 | 57.7 | 39.875 | 43.875 | 6.111297 | 0.1409414 | 0.861335
2020-02-21 | 1991.429 | 40.71429 | 8.567143 | 25.61429 | 4.575714 | 2.931429 | 2.504286 | 2.744286 | 122.8571 | 480 | 7.372857 | 57.26286 | 40.57143 | 44.28571 | 9.776358 | 0.08088411 | 0.7907521
2020-02-21 | 1977.5 | 41.75 | 8.565 | 24.925 | 4.4575 | 2.96375 | 2.4575 | 2.81125 | 126.25 | 463.75 | 7.005 | 57.19 | 39.125 | 43 | 7.50065 | 0.1033818 | 0.7754306
2020-02-22 | 1957.143 | 40.85714 | 8.57 | 24.01429 | 4.712857 | 3.09 | 2.474286 | 2.931429 | 125.4286 | 465.7143 | 7.581429 | 57.85857 | 38.85714 | 42.85714 | 8.154743 | 0.09513365 | 0.7757905
2020-02-24 | 1825.714 | 41.42857 | 8.57 | 24.32857 | 4.82 | 3.141429 | 2.847143 | 2.981429 | 126.4286 | 440 | 7.454286 | 58.36 | 38 | 41 | 9.274006 | 0.08419618 | 0.7808359
2020-02-25 | 1823.75 | 40.625 | 8.5325 | 24.15 | 4.3525 | 3.0125 | 2.9025 | 2.7725 | 126.75 | 460 | 7.13 | 57.55 | 38.5 | 42.75 | 10.28287 | 0.08271412 | 0.8505389
2020-02-25 | 1880 | 41.75 | 8.555 | 25 | 4.22625 | 2.96125 | 2.9 | 2.6825 | 126.75 | 430 | 7.1125 | 57.28 | 39.125 | 43.125 | 6.41362 | 0.1136831 | 0.7291204
2020-02-26 | 1921.429 | 40.85714 | 8.491429 | 24.75714 | 4.437143 | 2.955714 | 2.231429 | 2.894286 | 126 | 474.2857 | 7.148571 | 57.1 | 39 | 42.14286 | 8.808352 | 0.09449079 | 0.8323082
2020-02-26 | 1930 | 41.57143 | 8.494286 | 24.98571 | 4.368571 | 2.994286 | 2.12 | 2.844286 | 127.1429 | 447.1429 | 7.537143 | 57.07 | 37.85714 | 41.57143 | 7.326495 | 0.1009281 | 0.739449
2020-02-27 | 2011.429 | 41 | 8.56 | 25.27143 | 4.58 | 2.925714 | 2.471429 | 2.801429 | 120.2857 | 467.1429 | 7.234286 | 58.47571 | 39.14286 | 42.57143 | 9.192719 | 0.08496462 | 0.7810559
2020-02-27 | 1957.143 | 41.42857 | 8.595714 | 25.64286 | 4.56 | 2.968571 | 2.504286 | 2.782857 | 124.5714 | 442.8571 | 7.932857 | 58.71 | 37.85714 | 41.85714 | 6.745737 | 0.1068894 | 0.7210476
2020-02-28 | 2044.286 | 40.71429 | 8.52 | 27.3 | 4.8 | 2.985714 | 2.58 | 2.88 | 120.2857 | 507.1429 | 7.847143 | 58.71 | 40 | 43.71429 | 10.77148 | 0.07367577 | 0.7935973
2020-02-28 | 1996.667 | 41.44444 | 8.537778 | 26.94444 | 4.764444 | 3.018889 | 2.793333 | 2.888889 | 121.8889 | 423.3333 | 7.127778 | 59.50111 | 38.22222 | 42.11111 | 5.981545 | 0.1235418 | 0.7389711
2020-03-02 | 2093.636 | 40.54545 | 8.633636 | 28.17273 | 4.689091 | 2.826364 | 2.58 | 2.754545 | 125.4545 | 483.6364 | 6.957273 | 57.63 | 39.27273 | 41.63636 | 11.1698 | 0.07070831 | 0.789798
2020-03-02 | 2057.5 | 41.25 | 8.57 | 28.15 | 4.67 | 2.86 | 2.58 | 2.78 | 127.5 | 467.5 | 6.9 | 57.63 | 37.5 | 41 | 6.908601 | 0.1031474 | 0.7126045
2020-03-03 | 2072.857 | 39.85714 | 8.57 | 26.9 | 4.838571 | 2.82 | 2.562857 | 2.882857 | 121.7143 | 454.2857 | 6.957143 | 57.37286 | 37.85714 | 42.14286 | 9.512855 | 0.08146432 | 0.7749583
2020-03-03 | 2036.25 | 40.5 | 8.57 | 27.8375 | 4.82625 | 2.99875 | 2.56 | 2.89375 | 121.5 | 462.5 | 6.7725 | 57.33 | 37.875 | 42.625 | 6.2645 | 0.1275874 | 0.7992712
2020-03-04 | 1791.667 | 40.33333 | 8.62 | 26.9 | 4.785 | 3.035 | 2.16 | 2.87 | 124.1667 | 448.3333 | 9.295 | 57.21 | 39 | 44 | 8.892753 | 0.09069263 | 0.8065071
2020-03-04 | 1977.5 | 40.25 | 8.58875 | 28.3 | 4.78125 | 3.03125 | 2.19125 | 2.8325 | 123.875 | 476.25 | 8.14 | 57.21 | 37.75 | 42.75 | 6.430082 | 0.1132029 | 0.727904
2020-03-04 | 1966.667 | 40.5 | 8.595 | 28.33333 | 4.808333 | 3.015 | 2.185 | 2.826667 | 122 | 463.3333 | 7.026667 | 57.21 | 37.16667 | 41.33333 | 7.566916 | 0.09625947 | 0.7283874
2020-03-05 | 1926.667 | 40.5 | 8.683333 | 25.21667 | 4.825 | 3.025 | 2.63 | 2.888333 | 126 | 470 | 7.126667 | 57.82667 | 37.66667 | 42.5 | 9.357863 | 0.07922781 | 0.741403
2020-03-05 | 1940 | 40.44444 | 8.744444 | 26.18889 | 4.911111 | 2.95 | 2.72 | 2.891111 | 123.3333 | 463.3333 | 7.06 | 57.95 | 37 | 41.11111 | 6.512509 | 0.121721 | 0.7927091
2020-03-06 | 1910 | 40.66667 | 8.696667 | 25.1 | 4.993333 | 3.033333 | 2.646667 | 2.91 | 123.5 | 468.3333 | 6.583333 | 57.46333 | 38 | 42.66667 | 9.398595 | 0.08221383 | 0.7726945
2020-03-06 | 1933.333 | 40.66667 | 8.586667 | 26.06667 | 5.04 | 3.08 | 2.693333 | 2.91 | 126.5 | 466.6667 | 6.931667 | 57.22 | 37.66667 | 42.66667 | 7.558853 | 0.1023935 | 0.7739772
2020-03-06 | 1953.333 | 40.33333 | 8.58 | 26.13333 | 5.126667 | 3.053333 | 2.7 | 2.893333 | 124.3333 | 466.6667 | 6.886667 | 57.22 | 37.33333 | 42.33333 | 8.023052 | 0.0915412 | 0.7344398
2020-03-07 | 1740 | 41.5 | 8.675 | 26.75 | 5.05 | 3.035 | 2.53 | 2.845 | 124 | 440 | 7.26 | 56.98 | 38 | 43 | 10.04958 | 0.07054918 | 0.7089898
2020-03-07 | 1818.333 | 42.16667 | 8.75 | 27.5 | 5.033333 | 2.993333 | 2.38 | 2.923333 | 124.3333 | 471.6667 | 7.283333 | 56.74 | 38.66667 | 42.33333 | 8.295396 | 0.09827478 | 0.8152282
2020-03-07 | 1930 | 40.5 | 8.73 | 27.9 | 5.03 | 3.055 | 2.4 | 2.975 | 122.5 | 465 | 7.435 | 56.74 | 38.5 | 41.5 | 6.939848 | 0.09990774 | 0.6933446
2020-03-09 | 1797.5 | 41.25 | 8.55 | 24.75 | 5.18 | 3.11 | 2.495 | 3.21 | 127 | 432.5 | 8.125 | 56.795 | 38.5 | 40.5 | 10.20173 | 0.07811786 | 0.7969374
2020-03-09 | 1880 | 41 | 8.415714 | 21.4 | 5.4 | 3.112857 | 2.544286 | 3.417143 | 127.1429 | 444.2857 | 8.535714 | 56.85 | 37.14286 | 41 | 6.482832 | 0.1194158 | 0.7741523
2020-03-09 | 1922.5 | 40.75 | 8.42 | 22.9 | 5.235 | 2.965 | 2.54 | 3.23125 | 126.125 | 462.5 | 7.885 | 56.85 | 36.5 | 42.5 | 8.308832 | 0.08645276 | 0.7183214
2020-03-11 | 1731.667 | 41.66667 | 8.561667 | 23.6 | 4.933333 | 2.99 | 2.206667 | 3.158333 | 127 | 438.3333 | 7.706667 | 56.68333 | 37.16667 | 41.5 | 11.95856 | 0.06717487 | 0.8033149
2020-03-11 | 1777.5 | 40.5 | 8.53 | 25.6 | 4.96 | 3.085 | 2.2 | 3.14 | 125.5 | 442.5 | 8.32 | 56.65 | 38 | 42 | 7.242241 | 0.1116042 | 0.8082645
2020-03-11 | 1800 | 41 | 8.58 | 24.51667 | 4.91 | 3.015 | 2.15 | 3.023333 | 124.3333 | 450 | 7.378333 | 56.65 | 38.83333 | 42.83333 | 9.891658 | 0.06971509 | 0.6895979
2020-03-12 | 1767.5 | 41.5 | 8.4625 | 22.425 | 4.9 | 3.075 | 2.44 | 3.105 | 126 | 452.5 | 8.3225 | 57.1225 | 38.25 | 42.25 | 8.440028 | 0.103944 | 0.87729
2020-03-12 | 1840 | 41.8 | 8.404 | 22.28 | 4.916 | 3.036 | 2.556 | 3.108 | 126.8 | 432 | 7.684 | 57.28 | 37.2 | 41.2 | 7.574996 | 0.1005848 | 0.7619292
2020-03-12 | 1920 | 41 | 8.464286 | 23.11429 | 4.907143 | 3.081429 | 2.495714 | 3.035714 | 126.8571 | 448.5714 | 7.83 | 57.28 | 39.14286 | 37.42857 | 8.63388 | 0.0833597 | 0.7197177
2020-03-13 | 1825 | 40.83333 | 8.498333 | 27.23333 | 4.856667 | 3.093333 | 2.728333 | 3.233333 | 126.3333 | 435 | 8.05 | 58.28 | 39.16667 | 42.66667 | 8.932526 | 0.08244651 | 0.7364556
2020-03-13 | 1825.714 | 41.42857 | 8.577143 | 27.82857 | 4.892857 | 3.077143 | 2.702857 | 3.358571 | 126.8571 | 437.1429 | 7.738571 | 58.48 | 38 | 43 | 9.072625 | 0.08536652 | 0.7744984
2020-03-14 | 1803.75 | 41.5 | 8.4875 | 25.1875 | 4.9475 | 3.07625 | 2.71 | 3.15125 | 128.75 | 437.5 | 8.18125 | 57.865 | 39 | 42.625 | 8.483315 | 0.08652053 | 0.7339809
2020-03-14 | 1740 | 41.66667 | 8.406667 | 24.8 | 4.966667 | 3.033333 | 2.763333 | 3.193333 | 126.6667 | 421.6667 | 8.295 | 57.66 | 38.33333 | 42.33333 | 7.113544 | 0.1074906 | 0.7646391
2020-03-16 | 1902 | 41 | 8.554 | 24.4 | 4.978 | 2.962 | 2.49 | 3.17 | 136 | 460 | 8.328 | 57.462 | 39 | 42.8 | 11.04821 | 0.06747069 | 0.7454305
2020-03-16 | 1853.333 | 41.33333 | 8.556667 | 23.86667 | 5.016667 | 2.876667 | 2.403333 | 3.29 | 126.6667 | 430 | 8.14 | 57.33 | 38.33333 | 43.33333 | 6.330628 | 0.1183648 | 0.7493237
2020-03-17 | 1962.5 | 40.25 | 8.42 | 25.8 | 5.0225 | 3.05 | 2.76 | 3.3 | 127.5 | 450 | 8.72 | 57.79 | 38 | 42 | 10.73853 | 0.06742651 | 0.7240618
2020-03-17 | 1896.667 | 41 | 8.48 | 24.2 | 5.2 | 3.24 | 2.7 | 3.21 | 127.3333 | 433.3333 | 9.22 | 57.79 | 39 | 40 | 6.344295 | 0.1156247 | 0.733557
2020-03-18 | 2010 | 41 | 8.432 | 24.44 | 4.78 | 3.066 | 2.844 | 2.976 | 125.6 | 450 | 8.92 | 57.4 | 39 | 42.4 | 8.391187 | 0.08956438 | 0.7515515
2020-03-18 | 1983.333 | 40.33333 | 8.453333 | 24.93333 | 4.7 | 2.99 | 2.886667 | 3.046667 | 127.3333 | 453.3333 | 8.2 | 57.14 | 38.33333 | 43.33333 | 9.313427 | 0.06876963 | 0.640481
2020-03-19 | 1916 | 40.4 | 8.63 | 25.6 | 4.96 | 3.058 | 2.53 | 3.376 | 129.2 | 470 | 8.74 | 57.34 | 38 | 41 | 9.175696 | 0.08144796 | 0.7473418
2020-03-19 | 1970 | 41.5 | 8.5775 | 26.35 | 4.8725 | 2.91 | 2.5825 | 3.22 | 127 | 442.5 | 7.8 | 57.34 | 38 | 41 | 5.846635 | 0.1289779 | 0.7540865
2020-03-20 | 1880 | 40.6 | 8.584 | 22.3 | 4.758 | 3.198 | 2.96 | 3.142 | 131.6 | 446 | 7.794 | 57.892 | 37.2 | 40.2 | 10.34727 | 0.0775979 | 0.8029262
2020-03-20 | 1920 | 40.8 | 8.582 | 22.32 | 4.736 | 3.09 | 3.058 | 3.12 | 127.2 | 464 | 7.788 | 58.03 | 37.4 | 40 | 6.241732 | 0.1189236 | 0.7422891
2020-03-21 | 1768 | 40.6 | 8.57 | 23.7 | 4.714 | 3.202 | 2.67 | 3.106 | 131.6 | 460 | 7.666 | 58.31 | 38 | 40.8 | 8.196776 | 0.08504209 | 0.697071
2020-03-21 | 1910 | 41 | 8.54 | 24.5 | 4.725 | 3.1325 | 2.6 | 2.99 | 133 | 465 | 7.725 | 58.38 | 38 | 41 | 6.86936 | 0.1135056 | 0.779711
2020-03-23 | 1917.143 | 40.28571 | 8.558571 | 25.67143 | 4.81 | 3.1 | 2.852857 | 3.035714 | 131.7143 | 468.5714 | 7.264286 | 57.95857 | 37 | 40 | 7.887642 | 0.1064855 | 0.8399196
2020-05-08 | 1695 | 42.75 | 8.57 | 25.3 | 4.78 | 3.2125 | 2.4025 | 3.0175 | 126 | 417.5 | 7.6025 | 57.73 | 30.25 | 35.5 | 9.779091 | 0.07744193 | 0.7573118
2020-05-09 | 1797.5 | 41.5 | 8.5925 | 25.325 | 4.7275 | 3.2125 | 2.34 | 2.9825 | 126 | 425 | 7.285 | 57.26 | 28.75 | 34 | 10.72814 | 0.07424235 | 0.7964824
2020-05-11 | 1773.333 | 42.16667 | 8.516667 | 25.98333 | 4.753333 | 3.233333 | 2.696667 | 2.988333 | 126 | 435 | 7.061667 | 57.24333 | 32.33333 | 38.16667 | 9.095081 | 0.08207194 | 0.746451
2020-05-12 | 1777.5 | 41.875 | 8.5875 | 26.275 | 5.0575 | 3.205 | 2.29625 | 3.12125 | 126 | 433.75 | 7.365 | 56.92875 | 32 | 37.25 | 8.576615 | 0.09181361 | 0.78745
2020-05-13 | 1808.571 | 41.85714 | 8.55 | 27.65714 | 4.921429 | 3.125714 | 2.658571 | 3.204286 | 126 | 474.2857 | 7.748571 | 57.89429 | 43.57143 | 38.42857 | 9.846927 | 0.08054211 | 0.7930923
2020-05-14 | 1841.429 | 41.71429 | 8.675714 | 27.51429 | 4.867143 | 3.188571 | 2.735714 | 3.204286 | 126 | 434.2857 | 7.28 | 58.17143 | 41.14286 | 43.71429 | 9.001106 | 0.08212086 | 0.7391785
2020-05-15 | 1811.429 | 42.14286 | 8.657143 | 26.97143 | 5.005714 | 3.165714 | 2.891429 | 3.214286 | 126 | 455.7143 | 7.571429 | 58.07143 | 38.28571 | 41.57143 | 8.395854 | 0.08621389 | 0.7238393
2020-05-16 | 1883.143 | 41 | 8.734286 | 27.05714 | 5.12 | 3.121429 | 2.557143 | 3.254286 | 126 | 451.4286 | 7.42 | 57.86 | 37 | 41.85714 | 8.381044 | 0.08750825 | 0.7334105
2020-05-18 | 1841.429 | 41.14286 | 8.75 | 26.3 | 5.082857 | 3.118571 | 2.627143 | 3.191429 | 126 | 458.5714 | 7.39 | 58.11286 | 39.14286 | 42.28571 | 8.460813 | 0.08550716 | 0.72346
2020-05-19 | 1858.889 | 41.77778 | 8.785556 | 24.96667 | 5.391111 | 3.116667 | 3.014444 | 3.313333 | 126 | 447.7778 | 7.656667 | 58.75556 | 38.66667 | 43.11111 | 8.184896 | 0.08808056 | 0.7209302
2020-05-20 | 1861.111 | 41.88889 | 8.87 | 25.15556 | 5.456667 | 3.108889 | 3.38 | 3.276667 | 126 | 452.2222 | 8.134444 | 58.92778 | 38.55556 | 43.55556 | 8.001505 | 0.09324077 | 0.7460665
2020-05-21 | 1891.429 | 41.28571 | 8.914286 | 24.85714 | 5.357143 | 3.085714 | 2.811429 | 3.244286 | 126 | 464.2857 | 7.075714 | 58.31429 | 39.28571 | 42.85714 | 8.75171 | 0.08058369 | 0.7052452
2020-05-22 | 1866.25 | 41.875 | 8.92 | 24.8875 | 5.285 | 3.10625 | 2.85875 | 3.2225 | 126 | 451.25 | 7.1875 | 58.8225 | 38.125 | 43 | 7.19393 | 0.105126 | 0.756269
2020-05-23 | 1858.333 | 41.66667 | 8.778333 | 23.9 | 5.408333 | 3.143333 | 2.938333 | 3.195 | 126 | 458.3333 | 6.646667 | 58.685 | 37.33333 | 42.33333 | 7.107325 | 0.1053665 | 0.7488742
2020-05-25 | 1880 | 41 | 8.758333 | 24.03333 | 5.38 | 3.115 | 3.008333 | 3.165 | 126 | 450 | 6.985 | 58.30667 | 36.16667 | 41.16667 | 7.835288 | 0.08979505 | 0.70357
2020-05-26 | 1850 | 41.83333 | 8.735 | 24.65 | 5.296667 | 3.105 | 2.805 | 3.135 | 126 | 443.3333 | 7.22 | 58.715 | 36 | 40.5 | 7.1989 | 0.09704517 | 0.6986186
2020-05-27 | 1795.714 | 42.14286 | 8.674286 | 25.91429 | 5.165714 | 3.137143 | 2.697143 | 3.095714 | 126 | 425.7143 | 7.217143 | 58.56857 | 36.71429 | 40.71429 | 7.511886 | 0.094252 | 0.7080103
2020-05-28 | 1806.25 | 41.375 | 8.6675 | 27.625 | 5.15 | 3.1175 | 2.4775 | 3.0975 | 126 | 441.25 | 7.85625 | 57.735 | 36.375 | 40.375 | 8.162973 | 0.0895981 | 0.7313869
2020-05-29 | 1854.286 | 41.71429 | 8.598571 | 27.81429 | 5.138571 | 3.174286 | 2.511429 | 3.085714 | 126 | 435.7143 | 8.245714 | 57.39 | 37 | 41 | 9.3718 | 0.08165329 | 0.7652383
2020-05-30 | 1805 | 42.16667 | 8.596667 | 27.63333 | 5.21 | 3.126667 | 2.993333 | 3.12 | 126 | 425 | 8.015 | 57.27 | 36.33333 | 41 | 8.954404 | 0.08415662 | 0.7535724
2020-06-01 | 1828 | 37.6 | 8.57 | 26.1 | 5.18 | 2.93 | 3.25 | 3.08 | 126 | 430 | 8.188 | 57.24 | 36 | 40.4 | 11.11176 | 0.06873349 | 0.7637502
2020-06-01 | 1848 | 39.6 | 8.546 | 26.04 | 5.132 | 2.986 | 3.262 | 3.092 | 126 | 454 | 7.276 | 57.762 | 36 | 40 | 7.793329 | 0.09649542 | 0.7520205
2020-06-02 | 1911.667 | 37 | 8.563333 | 27.86667 | 5.275 | 3 | 2.72 | 3.2 | 126 | 431.6667 | 7.733333 | 58.37667 | 36 | 40.83333 | 11.34677 | 0.06909725 | 0.7840304
2020-06-02 | 1854.286 | 35.71429 | 8.612857 | 27.85714 | 5.315714 | 2.918571 | 2.567143 | 3.185714 | 126 | 455.7143 | 7.065714 | 58.43 | 36.85714 | 41.85714 | 8.077131 | 0.09423089 | 0.7611152
2020-06-03 | 1913.333 | 37.66667 | 8.545 | 27.46667 | 5.203333 | 2.971667 | 2.451667 | 3.196667 | 126 | 435 | 7.081667 | 57.44667 | 37 | 41.16667 | 11.98692 | 0.06545595 | 0.7846154
2020-06-03 | 1875 | 36.875 | 8.555 | 27.1 | 5.24125 | 2.93625 | 2.43 | 3.2125 | 126 | 457.5 | 7.11 | 57.25 | 36.375 | 41 | 7.857912 | 0.09515579 | 0.7477258
2020-06-04 | 1890 | 37.4 | 8.498 | 27.98 | 5.224 | 3.004 | 2.39 | 3.214 | 126 | 444 | 8.026 | 56.826 | 36.8 | 41.8 | 10.1607 | 0.07630087 | 0.7752706
2020-06-04 | 1889 | 37 | 8.5 | 27.51 | 5.28 | 2.98 | 2.36 | 3.244 | 126 | 445 | 7.807 | 56.72 | 36.2 | 41.2 | 8.397317 | 0.09419132 | 0.7909543
2020-06-05 | 1807.5 | 36.25 | 8.45 | 26.9 | 5.305 | 3.0375 | 2.6725 | 3.2825 | 126 | 442.5 | 7.1375 | 57.485 | 35.25 | 41 | 9.583344 | 0.08146774 | 0.7807334
2020-06-05 | 1805.556 | 37.11111 | 8.505556 | 27.25556 | 5.272222 | 2.975556 | 2.704444 | 3.215556 | 126 | 436.6667 | 6.856667 | 57.74 | 35.88889 | 40.11111 | 7.684419 | 0.09801294 | 0.7531725
2020-06-06 | 1712.5 | 36.5 | 8.49125 | 25.9875 | 5.325 | 2.87875 | 2.24625 | 3.28 | 126 | 432.5 | 11.8825 | 56.34875 | 39.875 | 43.25 | 10.98623 | 0.06580596 | 0.7229595
2020-06-06 | 1807.778 | 38.77778 | 8.515556 | 26.28889 | 5.307778 | 2.812222 | 2.154444 | 3.218889 | 126 | 450 | 9.11 | 56.15 | 37.33333 | 42.33333 | 7.494872 | 0.1056557 | 0.7918761
2020-06-08 | 1842.857 | 39.85714 | 8.391429 | 26.81429 | 5.302857 | 2.834286 | 2.312857 | 3.221429 | 126 | 460 | 8.245714 | 57.55571 | 40.42857 | 43 | 8.59739 | 0.1002555 | 0.8619358
2020-06-08 | 1855.556 | 40 | 8.468889 | 25.32222 | 5.302222 | 2.84 | 2.241111 | 3.267778 | 126 | 453.3333 | 8.794444 | 57.79 | 39 | 41.77778 | 9.100241 | 0.08391145 | 0.7636145
2020-06-09 | 1822.857 | 38.85714 | 8.467143 | 27.15714 | 5.308571 | 2.807143 | 2.62 | 3.262857 | 126 | 448.5714 | 7.988571 | 58.3 | 39.42857 | 41.28571 | 7.782941 | 0.1101456 | 0.8572565
2020-06-09 | 1814.444 | 40 | 8.476667 | 27.57778 | 5.277778 | 2.875556 | 2.603333 | 3.297778 | 126 | 433.3333 | 8.837778 | 58.3 | 39 | 42.55556 | 8.009059 | 0.09808919 | 0.7856021
2020-06-10 | 1813.333 | 38.66667 | 8.483333 | 27.23333 | 5.276667 | 2.9 | 2.743333 | 3.286667 | 126 | 446.6667 | 8.56 | 58.13 | 39 | 42.66667 | 5.473714 | 0.1491775 | 0.8165548
2020-06-11 | 1806.25 | 40.375 | 8.435 | 25.975 | 5.33625 | 2.93 | 2.885 | 3.27375 | 126 | 436.25 | 7.41375 | 57.795 | 36.375 | 40.25 | 9.50881 | 0.07994568 | 0.7601883
2020-06-12 | 1757.5 | 40.75 | 8.4275 | 25.825 | 5.28375 | 2.90875 | 2.85875 | 3.2575 | 126 | 423.75 | 7.39125 | 57.415 | 35.375 | 40.25 | 9.628122 | 0.08211632 | 0.790626
2020-06-13 | 1788.75 | 40.625 | 8.4575 | 25.325 | 5.28875 | 2.89375 | 2.79625 | 3.2625 | 126 | 438.75 | 7.3225 | 57.4975 | 36 | 41 | 9.158791 | 0.08632791 | 0.7906593
2020-06-15 | 1867.5 | 40.125 | 8.41375 | 26.15 | 5.295 | 2.8975 | 2.50375 | 3.25125 | 126 | 447.5 | 7.58 | 57.48375 | 37.125 | 41 | 9.52558 | 0.07914545 | 0.75390625
2020-06-15 | 1841.25 | 40.375 | 8.39 | 26.175 | 5.2925 | 2.9325 | 2.4825 | 3.20125 | 126 | 447.5 | 8.0175 | 57.47 | 37.375 | 41.625 | 8.034962 | 0.09405093 | 0.7556957
2020-06-16 | 1847.143 | 40.14286 | 8.384286 | 26.94286 | 5.377143 | 2.907143 | 2.382857 | 3.374286 | 126 | 448.5714 | 7.7 | 58.23429 | 38.57143 | 42 | 7.944131 | 0.1008421 | 0.801103
2020-06-16 | 1837.778 | 40.88889 | 8.367778 | 24.98889 | 5.351111 | 2.905556 | 2.34 | 3.306667 | 126 | 437.7778 | 7.951111 | 58.54 | 38 | 42 | 7.371469 | 0.1094942 | 0.8071329
2020-06-17 | 1962.857 | 40 | 8.521429 | 27.14286 | 5.412857 | 2.897143 | 2.431429 | 3.374286 | 126 | 461.4286 | 8.254286 | 58.13714 | 38.42857 | 41.85714 | 7.979489 | 0.09360708 | 0.7469366
2020-06-17 | 1891.429 | 40.85714 | 8.44 | 26.62857 | 5.407143 | 2.911429 | 2.55 | 3.374286 | 126 | 441.4286 | 8.045714 | 58.07 | 37 | 41 | 8.171171 | 0.09395443 | 0.7677177
2020-06-18 | 1932 | 41.2 | 8.534 | 27.04 | 5.362 | 2.948 | 2.738 | 3.394 | 126 | 464 | 8.072 | 58.688 | 37.8 | 42.6 | 8.16705 | 0.0973628 | 0.7951669
2020-06-18 | 1912.222 | 41 | 8.547778 | 27.05556 | 5.263333 | 2.931111 | 2.938889 | 3.305556 | 126 | 460 | 7.983333 | 59.1 | 36.66667 | 41.22222 | 8.288713 | 0.09175998 | 0.7605721
2020-06-19 | 1887.143 | 40.71429 | 8.57 | 27.82857 | 5.29 | 2.971429 | 2.588571 | 3.438571 | 126 | 454.2857 | 7.958571 | 57.76857 | 36.85714 | 41 | 8.690062 | 0.08491173 | 0.7378882
2020-06-19 | 1882.5 | 40.75 | 8.49 | 26.95 | 5.29 | 2.92 | 2.36 | 3.365 | 126 | 447.5 | 7.535 | 56.77 | 37 | 41.5 | 7.573505 | 0.1015758 | 0.7692849
2020-06-22 | 1926.667 | 39.66667 | 8.49 | 26.7 | 5.33 | 2.878333 | 2.71 | 3.34 | 126 | 446.6667 | 7.626667 | 57.49 | 37.66667 | 42.66667 | 10.13672 | 0.07596772 | 0.7700638
2020-06-22 | 1938 | 40.4 | 8.526 | 27.58 | 5.334 | 2.922 | 2.674 | 3.218 | 126 | 462 | 7.764 | 57.49 | 36.4 | 41.4 | 7.285672 | 0.1006812 | 0.7335303
2020-06-23 | 1860 | 40.83333 | 8.47 | 27.2 | 5.275 | 2.91 | 2.52 | 3.26 | 126 | 445 | 8.1 | 57.94 | 37.5 | 42 | 8.803139 | 0.097233 | 0.8559557
2020-06-23 | 1901.667 | 40.83333 | 8.405 | 27.86667 | 5.3 | 2.91 | 2.375 | 3.31 | 126 | 456.6667 | 7.863333 | 58.39 | 38 | 42 | 6.698335 | 0.1170887 | 0.7842997
2020-06-24 | 1793.333 | 40.83333 | 8.373333 | 26.7 | 5.355 | 2.911667 | 2.448333 | 3.316667 | 126 | 435 | 8.078333 | 57.27333 | 37.16667 | 42 | 9.139874 | 0.08628791 | 0.7886607
2020-06-24 | 1826.667 | 40.83333 | 8.418333 | 27.05 | 5.305 | 2.943333 | 2.411667 | 3.303333 | 126 | 441.6667 | 7.978333 | 57.05 | 37 | 42 | 6.835064 | 0.1085456 | 0.7419163
2020-06-25 | 1782.857 | 40.71429 | 8.425714 | 27.2 | 5.355714 | 2.907143 | 2.438571 | 3.324286 | 126 | 432.8571 | 8.43 | 57.65857 | 37 | 42 | 8.675757 | 0.08944726 | 0.7760226
2020-06-25 | 1840 | 40.5 | 8.39 | 26.85 | 5.32 | 2.9825 | 2.48 | 3.28 | 126 | 450 | 8.09 | 57.76 | 40 | 43.5 | 8.516696 | 0.08942171 | 0.7615776
2020-06-26 | 1810 | 40 | 8.398333 | 27.15 | 5.37 | 2.876667 | 2.596667 | 3.371667 | 126 | 433.3333 | 8.415 | 57.21 | 40.16667 | 44 | 8.232239 | 0.1011833 | 0.832965
2020-06-26 | 1826.667 | 40.16667 | 8.456667 | 27.35 | 5.293333 | 2.82 | 2.563333 | 3.31 | 126 | 440 | 8.05 | 57.1 | 39 | 43 | 7.343966 | 0.1010435 | 0.7420602
2020-06-27 | 1796.667 | 40.5 | 8.52 | 26.66667 | 5.363333 | 2.883333 | 2.52 | 3.335 | 126 | 431.6667 | 8.111667 | 57.19667 | 36.16667 | 42 | 7.912536 | 0.1102152 | 0.8720819
2020-06-27 | 1818.571 | 40.71429 | 8.394286 | 26.64286 | 5.325714 | 2.902857 | 2.685714 | 3.322857 | 126 | 442.8571 | 7.987143 | 57.39 | 36 | 42 | 7.531697 | 0.1032828 | 0.7778949
2020-06-29 | 1812 | 40.8 | 8.39 | 27.16 | 5.338 | 2.898 | 2.642 | 3.396 | 126 | 432 | 7.886 | 57.486 | 39.2 | 42.8 | 9.937002 | 0.07965653 | 0.791547
2020-06-29 | 1834 | 40.8 | 8.374 | 27.54 | 5.284 | 2.892 | 2.646 | 3.358 | 126 | 426 | 8.266 | 57.486 | 38.4 | 42.6 | 6.602831 | 0.110992 | 0.7328614
2020-06-30 | 1843.333 | 41.83333 | 8.41 | 24.11667 | 5.31 | 3.17 | 2.86 | 3.28 | 126 | 438.3333 | 8.583333 | 57.33333 | 39.33333 | 43.66667 | 7.797321 | 0.10625 | 0.8284654
2020-06-30 | 1930 | 40.6 | 8.47 | 23.96 | 5.26 | 2.97 | 2.85 | 3.224 | 126 | 472 | 9.09 | 57.31 | 39.2 | 43.6 | 7.788653 | 0.09491715 | 0.7392768
2020-07-01 | 1781.667 | 41 | 8.458333 | 24.3 | 5.203333 | 2.96 | 2.803333 | 3.223333 | 126 | 435 | 8.608333 | 57.86 | 38.5 | 42.83333 | 8.358867 | 0.09368546 | 0.7831043
2020-07-01 | 1885.714 | 40.28571 | 8.537143 | 29.08571 | 5.215714 | 2.925714 | 2.712857 | 3.265714 | 126 | 452.8571 | 9.434286 | 57.97 | 36.57143 | 42 | 7.847495 | 0.09821114 | 0.7707115
2020-07-02 | 1934 | 41.4 | 8.268 | 28.78 | 5.298 | 2.94 | 3.086 | 3.318 | 135.6 | 468 | 8.498 | 57.65 | 38.2 | 43 | 10.51278 | 0.07298915 | 0.7673189
2020-07-02 | 1938.75 | 40.75 | 8.34 | 27.25 | 5.295 | 3.035 | 3.04 | 3.215 | 131.5 | 447.5 | 8.96 | 57.57 | 36.5 | 41.5 | 7.194665 | 0.1009307 | 0.7261624
2020-07-03 | 1937.5 | 40.375 | 8.3775 | 27.475 | 5.19875 | 2.90125 | 2.74 | 3.33375 | 129.5 | 456.25 | 8.34125 | 57.64 | 39.375 | 42.875 | 8.429985 | 0.0862076 | 0.7267288
2020-07-03 | 1965.714 | 40.14286 | 8.378571 | 28.25714 | 5.217143 | 2.815714 | 2.701429 | 3.342857 | 130.5714 | 458.5714 | 8.175714 | 57.65 | 38 | 43 | 6.728391 | 0.122603 | 0.8249211
2020-07-04 | 1904.286 | 40.42857 | 8.541429 | 27.3 | 5.135714 | 2.86 | 2.315714 | 3.351429 | 126 | 440 | 8.581429 | 57.46143 | 39 | 43 | 7.91128 | 0.1027555 | 0.8129278
2020-07-04 | 1880 | 40.83333 | 8.495 | 27.71667 | 5.165 | 2.901667 | 2.325 | 3.35 | 126.6667 | 445 | 8.481667 | 57.43 | 38.5 | 43 | 7.113409 | 0.1092827 | 0.7773723
2020-07-06 | 1878.889 | 41.44444 | 8.393333 | 25.56667 | 5.213333 | 2.994444 | 2.428889 | 3.471111 | 131.7778 | 452.2222 | 9.273333 | 57.37889 | 37.77778 | 42.66667 | 8.831882 | 0.08799975 | 0.7772035
2020-07-06 | 1861.667 | 41.16667 | 8.345 | 25 | 5.3 | 2.93 | 2.485 | 3.435 | 128 | 443.3333 | 9.62 | 57.2 | 37.66667 | 42.33333 | 7.863532 | 0.09469122 | 0.7446074
2020-07-07 | 1972.857 | 41 | 8.307143 | 27.01429 | 5.268571 | 2.891429 | 2.437143 | 3.341429 | 124.7143 | 467.1429 | 10.69857 | 58.77714 | 39.28571 | 43.28571 | 8.90717 | 0.08224772 | 0.7325944
2020-07-07 | 1931.667 | 40.83333 | 8.32 | 26.05 | 5.3 | 2.925 | 2.41 | 3.38 | 124.5 | 451.6667 | 9.5 | 59.04 | 38.5 | 43 | 7.37037 | 0.1102246 | 0.8123961
2020-07-08 | 1946.667 | 41.16667 | 8.38 | 28.18333 | 5.263333 | 2.898333 | 2.436667 | 3.353333 | 125 | 466.6667 | 9.981667 | 58.1 | 37.66667 | 42 | 8.58281 | 0.0863526 | 0.7411479
2020-07-08 | 1911.25 | 41.25 | 8.3025 | 27.75 | 5.23 | 2.92375 | 2.5575 | 3.33 | 127.5 | 447.5 | 9.76 | 57.63 | 38.125 | 42 | 7.792543 | 0.0986644 | 0.7688466
2020-07-09 | 1948.333 | 40.5 | 8.21 | 27.88333 | 5.33 | 2.92 | 2.72 | 3.44 | 125.1667 | 473.3333 | 7.545 | 57.37 | 38 | 42 | 8.636714 | 0.09202874 | 0.7948259
2020-07-09 | 1906 | 41.4 | 8.276 | 28.54 | 5.33 | 2.894 | 2.72 | 3.422 | 131.6 | 446 | 7.98 | 57.37 | 36.8 | 42 | 7.22451 | 0.1087856 | 0.7859229
2020-07-10 | 1892.857 | 41.85714 | 8.37 | 26.67143 | 5.237143 | 2.891429 | 2.677143 | 3.324286 | 130.1429 | 455.7143 | 8.498571 | 56.77714 | 37.71429 | 42.42857 | 8.18621 | 0.09962911 | 0.8155848
2020-07-10 | 1947.5 | 41.125 | 8.45 | 25.1 | 5.1 | 2.965 | 2.6 | 3.4 | 129.5 | 453.75 | 8.23 | 56.54 | 38.5 | 42 | 6.716506 | 0.1191995 | 0.8006039
2020-07-11 | 1881.429 | 41.42857 | 8.384286 | 25.35714 | 5.25 | 2.882857 | 2.648571 | 3.335714 | 128.4286 | 452.8571 | 8.521429 | 56.73714 | 39.42857 | 42.71429 | 7.862282 | 0.1045998 | 0.8223933
2020-07-11 | 1867.143 | 40.85714 | 8.36 | 25.87143 | 5.31 | 2.874286 | 2.67 | 3.31 | 129.7143 | 445.7143 | 9.007143 | 56.77 | 37.42857 | 42 | 6.375721 | 0.1148759 | 0.7324168
2020-07-13 | 1700 | 41 | 8.255 | 23.225 | 5.30375 | 2.9925 | 2.715 | 3.305 | 130.25 | 420 | 8.47375 | 56.3575 | 38.375 | 42 | 9.626191 | 0.08339074 | 0.8027352
2020-07-13 | 1700 | 41.71429 | 8.21 | 22.65714 | 5.26 | 2.894286 | 2.74 | 3.308571 | 129.7143 | 420 | 7.817143 | 56.22 | 38.42857 | 42 | 7.238848 | 0.1052408 | 0.7618218
2020-07-14 | 1711.667 | 40.66667 | 8.21 | 22.7 | 5.29 | 2.931667 | 2.69 | 3.31 | 129 | 423.3333 | 8.185 | 57 | 36.66667 | 41.83333 | 9.54814 | 0.07901824 | 0.7544773
2020-07-14 | 1868.75 | 40.75 | 8.3225 | 25.4625 | 5.32 | 2.905 | 2.5275 | 3.26 | 129.5 | 430 | 8.31 | 57.78 | 37.375 | 41.375 | 6.872737 | 0.1072731 | 0.7372598
2020-07-15 | 1827.5 | 41.375 | 8.31125 | 26.3 | 5.30125 | 2.9225 | 2.565 | 3.32 | 131.75 | 432.5 | 8.5 | 56.765 | 38.375 | 42.375 | 9.226855 | 0.08510101 | 0.7852146
2020-07-15 | 1900 | 40.57143 | 8.415714 | 27.2 | 5.197143 | 2.888571 | 2.464286 | 3.377143 | 131.4286 | 465.7143 | 9.66 | 56.62 | 39 | 42.42857 | 6.593474 | 0.1154745 | 0.761378
2020-07-16 | 1867.5 | 41.25 | 8.375 | 26.95 | 5.1825 | 2.89 | 2.455 | 3.2825 | 130.25 | 437.5 | 8.9075 | 57.28 | 37.75 | 42.25 | 8.997405 | 0.08585975 | 0.7725149
2020-07-16 | 1922.5 | 40.625 | 8.35 | 27.325 | 5.21875 | 2.895 | 2.61 | 3.28 | 131 | 445 | 9.79 | 57.94 | 38.5 | 42 | 7.209326 | 0.10102 | 0.7282859
2020-07-17 | 1928.333 | 40.83333 | 8.255 | 27.11667 | 5.198333 | 2.916667 | 2.53 | 3.275 | 131 | 455 | 8.141667 | 56.99833 | 37.16667 | 41.66667 | 10.39379 | 0.07668277 | 0.797025
2020-07-17 | 1885.556 | 40 | 8.21 | 27.25556 | 5.223333 | 2.931111 | 2.54 | 3.316667 | 129.3333 | 452.2222 | 8.996667 | 56.81 | 37.55556 | 41.88889 | 6.396197 | 0.1152131 | 0.7369255
2020-07-18 | 1847.5 | 41.875 | 8.245 | 27.1875 | 5.2 | 2.8975 | 2.4875 | 3.3125 | 128 | 438.75 | 8.1975 | 57.43125 | 36.625 | 41.375 | 11.21946 | 0.0707804 | 0.7941176
2020-07-18 | 1850 | 40.85714 | 8.25 | 26.97143 | 5.165714 | 2.868571 | 2.48 | 3.27 | 125.4286 | 447.1429 | 9.031429 | 57.52 | 37.85714 | 42.42857 | 6.407287 | 0.1191283 | 0.7632892
2020-07-20 | 1901.667 | 41.16667 | 8.25 | 26.96667 | 5.108333 | 2.923333 | 2.446667 | 3.295 | 121.8333 | 456.6667 | 8.418333 | 56.82833 | 39 | 42.83333 | 11.77093 | 0.06290307 | 0.7404274
2020-07-20 | 1865 | 41.16667 | 8.265 | 27.45 | 5.09 | 2.893333 | 2.425 | 3.28 | 124 | 448.3333 | 8.64 | 56.69 | 38.5 | 42 | 7.545374 | 0.1030584 | 0.7776144
2020-07-21 | 1798.333 | 40.5 | 8.39 | 25.7 | 5.24 | 2.87 | 2.35 | 3.36 | 124.5 | 423.3333 | 8.53 | 57.16 | 37 | 42 | 9.653321 | 0.08650291 | 0.8350403
2020-07-21 | 1812 | 41.8 | 8.428 | 26.18 | 5.138 | 2.886 | 2.312 | 3.34 | 123.8 | 440 | 9.774 | 57.16 | 38.6 | 42 | 7.378466 | 0.1004486 | 0.7411568
2020-07-22 | 1970 | 41 | 8.57 | 26.28333 | 5.206667 | 2.93 | 2.25 | 3.373333 | 123 | 453.3333 | 8.425 | 57.28 | 38 | 43 | 9.058676 | 0.09226965 | 0.8358409
2020-07-22 | 1978.333 | 41 | 8.535 | 27.55 | 5.185 | 2.88 | 2.285 | 3.275 | 125 | 453.3333 | 9.205 | 57.28 | 38.5 | 43.5 | 7.141292 | 0.1043235 | 0.7450046
2020-07-23 | 1923.333 | 40.33333 | 8.468333 | 27.23333 | 5.296667 | 2.898333 | 2.418333 | 3.343333 | 123.5 | 463.3333 | 8.505 | 57.24667 | 38 | 42.33333 | 8.930906 | 0.09648165 | 0.8616686
2020-07-23 | 1920 | 40.71429 | 8.402857 | 26.98571 | 5.238571 | 2.902857 | 2.497143 | 3.36 | 122.4286 | 454.2857 | 9.208571 | 57.24 | 38.42857 | 42.42857 | 7.24656 | 0.1027413 | 0.7445209
2020-07-24 | 1891.429 | 40.71429 | 8.42 | 27.04286 | 5.267143 | 2.89 | 2.6 | 3.365714 | 123.2857 | 451.4286 | 8.897143 | 57.06 | 36.85714 | 42.14286 | 8.451568 | 0.1027513 | 0.86841
2020-07-24 | 1956.667 | 40.66667 | 8.525 | 26.35 | 5.23 | 2.925 | 2.515 | 3.29 | 122.5 | 460 | 9.505 | 57.03 | 38 | 42.5 | 7.264098 | 0.1050269 | 0.7629257
2020-08-10 | 1704 | 41.9 | 8.318 | 24.28 | 5.21 | 2.934 | 2.782 | 3.31 | 119.2 | 406 | 9.477 | 56.826 | 39.5 | 44.1 | 9.7428 | 0.08392704 | 0.8176843
2020-08-10 | 1795 | 41.83333 | 8.21 | 24.15 | 5.226667 | 2.926667 | 2.93 | 3.356667 | 120.5 | 423.3333 | 8.52 | 56.69 | 38 | 43 | 6.908636 | 0.1229348 | 0.8493116
2020-08-11 | 1917.5 | 40.625 | 8.39375 | 26.85 | 5.19 | 2.945 | 2.79875 | 3.3225 | 113.625 | 423.75 | 8.9625 | 56.40125 | 38 | 42.125 | 7.125381 | 0.1158384 | 0.825393
2020-08-11 | 1922.857 | 41.14286 | 8.351429 | 25.87143 | 5.195714 | 3.002857 | 2.848571 | 3.327143 | 115 | 435.7143 | 8.665714 | 56.36 | 38.28571 | 43 | 7.266154 | 0.1127915 | 0.8195604
2020-08-12 | 1842.857 | 41.28571 | 8.377143 | 26.55714 | 5.258571 | 2.925714 | 3.011429 | 3.364286 | 114.7143 | 418.5714 | 9.04 | 58.08286 | 40 | 43.85714 | 7.636451 | 0.1092301 | 0.8341306
2020-08-12 | 1882.5 | 41.375 | 8.40125 | 26.0125 | 5.2975 | 2.87375 | 3.01875 | 3.3725 | 116.25 | 438.75 | 8.8925 | 58.37 | 40.75 | 42.5 | 7.244547 | 0.1101797 | 0.7982023
2020-08-13 | 1781.25 | 40.375 | 8.45125 | 25.35 | 5.19625 | 2.90375 | 3.10875 | 3.305 | 111.375 | 417.5 | 8.81125 | 58.79875 | 39.5 | 42.625 | 7.877446 | 0.1039337 | 0.8187325
2020-08-13 | 1938.571 | 41 | 8.402857 | 27.01429 | 5.182857 | 2.885714 | 3.177143 | 3.294286 | 113.7143 | 431.4286 | 9.131429 | 58.86 | 38.57143 | 42 | 5.943962 | 0.1415397 | 0.8413067
2020-08-14 | 1761.667 | 40.16667 | 8.41 | 24.8 | 5.301667 | 2.871667 | 2.986667 | 3.366667 | 111.1667 | 416.6667 | 8.518333 | 58.39333 | 36.33333 | 42 | 7.784545 | 0.1080592 | 0.8411919
2020-08-14 | 1790 | 41.66667 | 8.393333 | 25.33333 | 5.286667 | 2.893333 | 2.966667 | 3.396667 | 113.5 | 421.6667 | 8.563333 | 58.3 | 37.33333 | 42.33333 | 6.364171 | 0.1240722 | 0.7896169
2020-08-16 | 1773.333 | 41.16667 | 8.333333 | 25 | 5.3 | 2.94 | 2.946667 | 3.37 | 111.8333 | 428.3333 | 8.416667 | 58.37333 | 38 | 42.33333 | 9.146211 | 0.08450992 | 0.7729456
2020-08-17 | 1800 | 40.85714 | 8.377143 | 25.11429 | 5.267143 | 2.908571 | 2.811429 | 3.32 | 115 | 422.8571 | 7.938571 | 57.83571 | 38 | 42 | 7.627601 | 0.09217045 | 0.7030394
2020-08-17 | 1782.857 | 41.28571 | 8.325714 | 24.52857 | 5.188571 | 2.911429 | 2.854286 | 3.288571 | 112.8571 | 424.2857 | 7.842857 | 57.74 | 37.85714 | 42.57143 | 7.711294 | 0.09803859 | 0.7560044
2020-08-18 | 1912.5 | 40.75 | 8.35625 | 26.125 | 5.25 | 2.9075 | 2.77125 | 3.375 | 115.5 | 438.75 | 8.94875 | 55.5875 | 37.75 | 42 | 8.947606 | 0.07020873 | 0.6282
2020-08-18 | 1887.143 | 41.71429 | 8.35 | 25.92857 | 5.247143 | 2.927143 | 2.77 | 3.367143 | 114.4286 | 444.2857 | 8.732857 | 55.28 | 36.57143 | 42 | 6.971645 | 0.08870738 | 0.6184364
2020-08-19 | 1941.429 | 40.71429 | 8.372857 | 26.6 | 5.267143 | 2.85 | 2.882857 | 3.248571 | 117 | 451.4286 | 8.412857 | 55.16571 | 36.08571 | 42.14286 | 7.805726 | 0.09647629 | 0.7530675
2020-08-19 | 1916.25 | 41.25 | 8.325 | 26.35 | 5.28 | 2.9 | 2.985 | 3.235 | 114.125 | 432.5 | 8.7125 | 55.12 | 37.5 | 43 | 8.181635 | 0.09795104 | 0.8013996
2020-08-20 | 1982.857 | 40.57143 | 8.3 | 24.98571 | 5.302857 | 2.89 | 2.917143 | 3.277143 | 116.4286 | 444.2857 | 8.284286 | 55.92 | 38 | 41.57143 | 7.215721 | 0.1100416 | 0.7940299
2020-08-20 | 1930 | 41 | 8.284 | 25.9 | 5.202 | 2.904 | 2.896 | 3.276 | 114.3 | 447 | 8.438 | 56.24 | 38.4 | 42 | 6.776054 | 0.1067235 | 0.7231645
2020-08-21 | 1917.143 | 40.85714 | 8.34 | 25.04286 | 5.251429 | 2.908571 | 2.9 | 3.302857 | 116 | 452.8571 | 8.185714 | 56.36 | 38.71429 | 41.42857 | 7.905229 | 0.09325479 | 0.7372004
2020-08-24 | 1896.667 | 40.66667 | 8.325 | 25.03333 | 5.273333 | 2.926667 | 2.808333 | 3.39 | 114.6667 | 438.3333 | 8.028333 | 56.65333 | 38.83333 | 42.83333 | 10.7214 | 0.06920994 | 0.7420276
2020-08-24 | 1861.25 | 41.375 | 8.25 | 24.9125 | 5.2625 | 2.8825 | 2.83 | 3.335 | 116.25 | 428.75 | 8.1075 | 56.8 | 38.375 | 42.375 | 7.186211 | 0.1112071 | 0.7991576
2020-08-25 | 1858.571 | 41.14286 | 8.33 | 25.6 | 5.255714 | 2.897143 | 2.704286 | 3.317143 | 115.2857 | 444.2857 | 8.692857 | 56.71429 | 39 | 43.71429 | 8.486451 | 0.08926698 | 0.7575599
2020-08-25 | 1853.75 | 41.375 | 8.345 | 25.1 | 5.21 | 2.94 | 2.655 | 3.29 | 115.875 | 423.75 | 8.22 | 56.65 | 38.5 | 42.5 | 7.777032 | 0.0983132 | 0.7645849